## Sheet1
XRF Scan 2 Head | 2021-11-05 17:30 | Concentration (CU1)
MnKa1 | 0.0004219275 | 0.012347332
FeKa1 | 0.0028484313 | 0.1055757613
CoKa1 | 0.0010151636 | -0.0050757167
NiKa1 | 0.0020887223 | -0.0079068625
CuKa1 | 0.9105414004 | 89.7747
ZnKa1 | 0.0140447794 | 0.1168939453
AsKa1 | 0.0268994927 | 0.5821301106
PbLb1 | 0.0256129682 | 5.559918957
BiLb1 | 0.0021694896 | -0.0338830424
ZrKa1 | 0.0015523382 | 0.0215384789
NbKa1 | 0.0007744743 | -0.1598623483
AgKa1 | 0.0062563966 | 0.9146343513
SnKa1 | 0.0047756978 | 1.223273
SbKa1 | 0.0009987179 | 0.1120477515

## Sheet2
JAG XRF Scan 3 Tails | 2021-11-05 17:30 | Concentration (CU1)
MnKa1 | 0.0004335231 | 0.0143287511
FeKa1 | 0.002906404 | 0.1130001805
CoKa1 | 0.0010656374 | -0.0022992159
NiKa1 | 0.0024650924 | 0.0330594423
CuKa1 | 0.8970144899 | 87.48918
ZnKa1 | 0.0142618302 | 0.1418177778
AsKa1 | 0.0321905365 | 0.682963531
PbLb1 | 0.0307434168 | 6.21836
BiLb1 | 0.0023252106 | -0.0934203599
ZrKa1 | 0.0012075976 | -0.0001644961
NbKa1 | 0.0011932134 | -0.2332624092
AgKa1 | 0.0060708815 | 0.8582516731
SnKa1 | 0.0069069377 | 1.820246
SbKa1 | 0.0012152288 | 0.1773395613

## Sheet3
JAG XRF Scan 3 Heads | 2021-11-05 17:30 | Concentration (CU1)
MnKa1 | 0.0004140677 | 0.010583608
FeKa1 | 0.0027452268 | 0.0959055556
CoKa1 | 0.0010820846 | -0.0001425509
NiKa1 | 0.0025232769 | 0.0380512946
CuKa1 | 0.918876982 | 90.54017
ZnKa1 | 0.0133059245 | 0.0634115696
AsKa1 | 0.0218407679 | 0.5302862563
PbLb1 | 0.020095887 | 4.510069
BiLb1 | 0.0018904765 | 0.0040890529
ZrKa1 | 0.0013763432 | 0.0117035704
NbKa1 | 0.0011059011 | -0.2356579562
AgKa1 | 0.0069008053 | 0.9984344201
SnKa1 | 0.0067053535 | 1.768126
SbKa1 | 0.0011369032 | 0.1524353124

## Sheet4
JAG XRF Scan 2 Tails | 2021-11-05 17:30 | Concentration (CU1)
MnKa1 | 0.0004677989 | 0.0162274984
FeKa1 | 0.0024669562 | 0.0587167261
CoKa1 | 0.0008997004 | -0.009611168
NiKa1 | 0.0023737657 | 0.0308380389
CuKa1 | 0.9138342007 | 90.44259
ZnKa1 | 0.0141578711 | 0.1227403697
AsKa1 | 0.0260167245 | 0.529176065
PbLb1 | 0.0252326609 | 5.762697
BiLb1 | 0.0018922027 | -0.091529053
ZrKa1 | 0.00140733 | 0.0135997367
NbKa1 | 0.0009233726 | -0.16313513
AgKa1 | 0.0052731142 | 0.756271272
SnKa1 | 0.0039292931 | 0.9751079272
SbKa1 | 0.0011250092 | 0.1548447805

## Sheet5
JAG XRF Scan 1 Tails | 2021-11-05 17:30 | Concentration (CU1)
MnKa1 | 0.0004306338 | 0.0240860755
FeKa1 | 0.0044624479 | 0.2756067926
CoKa1 | 0.0011381913 | -0.008663905
NiKa1 | 0.0018858597 | -0.0379991104
CuKa1 | 0.9196528358 | 90.83209
ZnKa1 | 0.0139950922 | 0.1084431141
AsKa1 | 0.0217008232 | 0.4658081568
PbLb1 | 0.0207783172 | 4.896801
BiLb1 | 0.0018781023 | -0.0115573006
ZrKa1 | 0.0013357805 | 0.0092565457
NbKa1 | 0.000981933 | -0.1922276526
AgKa1 | 0.0058654817 | 0.8490988813
SnKa1 | 0.0047015685 | 1.192698
SbKa1 | 0.0011929329 | 0.1750943338

## Sheet6
JAG XRF Scan 1 Head | 2021-11-05 17:30 | Concentration (CU1)
MnKa1 | 0.0003701421 | 0.0144526987
FeKa1 | 0.0042430729 | 0.272702123
CoKa1 | 0.0011763913 | -0.0047499829
NiKa1 | 0.0018537494 | -0.0416373968
CuKa1 | 0.8436976561 | 80.17398
ZnKa1 | 0.0130634723 | 0.081585968
AsKa1 | 0.0590149004 | 1.025888
PbLb1 | 0.0586014359 | 6.740921
BiLb1 | 0.0041426342 | -0.1897431507
ZrKa1 | 0.0014684228 | 0.0095363579
NbKa1 | 0.0009074644 | -0.1681408338
AgKa1 | 0.0057141127 | 0.8234976224
SnKa1 | 0.0046905946 | 1.196099
SbKa1 | 0.0010559508 | 0.1307694823